## Report
ARDAMAN
MATERIALS AND CONSULTING TESTING
S.A.E
25 Ashgar City Compound Maadi - Cairo ,Egypt
Tel : 02-27468647 - 01006030248
| Ras Al Hekma International Airport | [10 empty] | File No.5143
| Project Spec :- Section 31 23 16.33 ( Excavation, Fill and Subgrade) | [10 empty] | Date : | 2025-09-06
.
STANDARD TEST METHODS FOR PARTICLE SIZE DISTRIBUTION OF SOILS USING SIEVE ANALYSIS ACCORDING TO ASTM D6913 &
STANDARD TEST METHODS FOR DETERMINING THE AMOUNT OF MATERIAL FINER THAN 75MM SIEVE IN SOILS BY WASHING ACCORDING TO ASTM D1140
| Sample delivery date: |  | 2025-08-31
| Source of material :- |  | Saleh Swiker Soil 70% + Swiker Sand 30% | [7 empty] | Atterberg Limits:
| Description of the Tested Materials :- |  |  |  |  | Fill / SM |  |  |  |  | L.L. (%): |  | 0
| Stockpile : | 3 | [8 empty] | P.L.(%): |  | 0
| Sample No: | 50 | [8 empty] | P.I. (%): |  | 0
| Quantity : | 24500 |  |  | To | 25000 |  |  | m3
| Opening Size (mm) | 100 | 75 | 63 | 50 | 37.5 | 25 | 19 | 9.5 | 4.75 | 2 | 0.425 | 0.075
| Percentage Passing (%) | 100 | 100 | 100 | 100 | 94.2 | 90.1 | 84.8 | 73.2 | 61.2 | 48.3 | 34.6 | 15.6
| Specification limit (%) | 100 | Not Specified | [9 empty] | 30
Soil Classification According to ASTM D2487 : Silty Sand with Gravel (SM) Coefficient of uniformity ( Cu ): ( N/A ) ( D10 not available )
Result
The sample complies with the project specifications outlined in Section 31 23 16.33, Part 2, Item 2.1.B regarding suitable materials used for the construction of fill under pavements.
| Prepared by : Eng. Alaa Hassan | [6 empty] | Dept. Manager : Eng. Reda El Raheb

## PI
ARDAMAN Split
MATERIALS AND CONSTTRUCTION TESTING
S.A.E
25 Ashgar City Compound Maadi - Cairo ,Egypt
Tel : 02-27468647 - 01006030248
| Project : Ras Al Hekma International Airport | [5 empty] | File No.5143
| Project Spec :- Section 31 23 16.33 ( Excavation, Fill and Subgrade) | [5 empty] | Date : | 2025-09-06
LIQUID LIMIT , PLASTIC LIMIT , AND PLASTICITY INDEX OF SOILS
ACCORDING TO ASTM D 4318
|  | Sample delivery date: |  | 2025-08-31 |  |  |  |  | Source of the sample : Excavated Materials from Site | Source of the sample : Excavated Materials from Site | Source of the sample : Excavated Materials from Site | Source of the sample : Excavated Materials from Site | Source of the sample : Excavated Materials from Site | Source of the sample : Excavated Materials from Site | Source of the sample : Excavated Materials from Site | Source of the sample : Excavated Materials from Site | Source of the sample : Excavated Materials from Site | Source of the sample : Excavated Materials from Site | Source of the sample : Excavated Materials from Site | Source of the sample : Excavated Materials from Site | Source of the sample : Excavated Materials from Site | Source of the sample : Excavated Materials from Site | Source of the sample : Excavated Materials from Site | Source of the sample : Excavated Materials from Site | Source of the sample : Excavated Materials from Site | Source of the sample : Excavated Materials from Site | Source of the sample : Excavated Materials from Site | Source of the sample : Excavated Materials from Site | Source of the sample : Excavated Materials from Site | Source of the sample : Excavated Materials from Site | Source of the sample : Excavated Materials from Site | Source of the sample : Excavated Materials from Site | Source of the sample : Excavated Materials from Site | Source of the sample : Excavated Materials from Site | Source of the sample : Excavated Materials from Site | Source of the sample : Excavated Materials from Site | Source of the sample : Excavated Materials from Site | Source of the sample : Excavated Materials from Site | Source of the sample : Excavated Materials from Site | Source of the sample : Excavated Materials from Site | Source of the sample : Excavated Materials from Site | Source of the sample : Excavated Materials from Site | Source of the sample : Excavated Materials from Site | Source of the sample : Excavated Materials from Site | Source of the sample : Excavated Materials from Site | Source of the sample : Excavated Materials from Site | Source of the sample : Excavated Materials from Site | Source of the sample : Excavated Materials from Site | Source of the sample : Excavated Materials from Site | Source of the sample : Excavated Materials from Site | Source of the sample : Excavated Materials from Site | Source of the sample : Excavated Materials from Site | Source of the sample : Excavated Materials from Site | Source of the sample : Excavated Materials from Site | Source of the sample : Excavated Materials from Site | Source of the sample : Excavated Materials from Site | Source of the sample : Excavated Materials from Site | Source of the sample : Excavated Materials from Site | Source of the sample : Excavated Materials from Site | Source of the sample : Excavated Materials from Site | Source of the sample : Excavated Materials from Site | Source of the sample : Excavated Materials from Site | Source of the sample : Excavated Materials from Site | Source of the sample : Excavated Materials from Site | Source of the sample : Excavated Materials from Site | Source of the sample : Excavated Materials from Site | Source of the sample : Excavated Materials from Site | Source of the sample : Excavated Materials from Site | Source of the sample : Excavated Materials from Site | Source of the sample : Excavated Materials from Site | Source of the sample : Excavated Materials from Site | Source of the sample : Excavated Materials from Site | Source of the sample : Excavated Materials from Site | Source of the sample : Excavated Materials from Site | Source of the sample : Excavated Materials from Site | Source of the sample : Excavated Materials from Site | Source of the sample : Excavated Materials from Site | Source of the sample : Excavated Materials from Site | Source of the sample : Excavated Materials from Site | Source of the sample : Excavated Materials from Site | Source of the sample : Excavated Materials from Site | Source of the sample : Excavated Materials from Site | Source of the sample : Excavated Materials from Site | Source of the sample : Excavated Materials from Site | Source of the sample : Excavated Materials from Site | Source of the sample : Excavated Materials from Site | Source of the sample : Excavated Materials from Site | Source of the sample : Excavated Materials from Site | Source of the sample : Excavated Materials from Site | Source of the sample : Excavated Materials from Site | Source of the sample : Excavated Materials from Site | Source of the sample : Excavated Materials from Site | Source of the sample : Excavated Materials from Site | Source of the sample : Excavated Materials from Site | Source of the sample : Excavated Materials from Site | Source of the sample : Excavated Materials from Site | Source of the sample : Excavated Materials from Site | Source of the sample : Excavated Materials from Site | Source of the sample : Excavated Materials from Site | Source of the sample : Excavated Materials from Site | Source of the sample : Excavated Materials from Site | Source of the sample : Excavated Materials from Site | Source of the sample : Excavated Materials from Site | Source of the sample : Excavated Materials from Site | Source of the sample : Excavated Materials from Site | Source of the sample : Excavated Materials from Site | Source of the sample : Excavated Materials from Site | Source of the sample : Excavated Materials from Site | Source of the sample : Excavated Materials from Site | Source of the sample : Excavated Materials from Site | Source of the sample : Excavated Materials from Site | Source of the sample : Excavated Materials from Site | Source of the sample : Excavated Materials from Site | Source of the sample : Excavated Materials from Site | Source of the sample : Excavated Materials from Site | Source of the sample : Excavated Materials from Site | Source of the sample : Excavated Materials from Site | Source of the sample : Excavated Materials from Site | Source of the sample : Excavated Materials from Site | Source of the sample : Excavated Materials from Site | Source of the sample : Excavated Materials from Site | Source of the sample : Excavated Materials from Site | Source of the sample : Excavated Materials from Site | Source of the sample : Excavated Materials from Site | Source of the sample : Excavated Materials from Site | Source of the sample : Excavated Materials from Site | Source of the sample : Excavated Materials from Site | Source of the sample : Excavated Materials from Site | Source of the sample : Excavated Materials from Site | Source of the sample : Excavated Materials from Site | Source of the sample : Excavated Materials from Site | Source of the sample : Excavated Materials from Site | Source of the sample : Excavated Materials from Site | Source of the sample : Excavated Materials from Site | Source of the sample : Excavated Materials from Site | Source of the sample : Excavated Materials from Site | Source of the sample : Excavated Materials from Site | Source of the sample : Excavated Materials from Site | Source of the sample : Excavated Materials from Site | Source of the sample : Excavated Materials from Site | Source of the sample : Excavated Materials from Site | Source of the sample : Excavated Materials from Site | Source of the sample : Excavated Materials from Site | Source of the sample : Excavated Materials from Site | Source of the sample : Excavated Materials from Site | Source of the sample : Excavated Materials from Site | Source of the sample : Excavated Materials from Site | Source of the sample : Excavated Materials from Site | Source of the sample : Excavated Materials from Site | Source of the sample : Excavated Materials from Site | Source of the sample : Excavated Materials from Site | Source of the sample : Excavated Materials from Site | Source of the sample : Excavated Materials from Site | Source of the sample : Excavated Materials from Site | Source of the sample : Excavated Materials from Site | Source of the sample : Excavated Materials from Site | Source of the sample : Excavated Materials from Site | Source of the sample : Excavated Materials from Site | Source of the sample : Excavated Materials from Site | Source of the sample : Excavated Materials from Site | Source of the sample : Excavated Materials from Site | Source of the sample : Excavated Materials from Site | Source of the sample : Excavated Materials from Site | Source of the sample : Excavated Materials from Site | Source of the sample : Excavated Materials from Site | Source of the sample : Excavated Materials from Site | Source of the sample : Excavated Materials from Site | Source of the sample : Excavated Materials from Site | Source of the sample : Excavated Materials from Site | Source of the sample : Excavated Materials from Site | Source of the sample : Excavated Materials from Site | Source of the sample : Excavated Materials from Site | Source of the sample : Excavated Materials from Site | Source of the sample : Excavated Materials from Site | Source of the sample : Excavated Materials from Site | Source of the sample : Excavated Materials from Site | Source of the sample : Excavated Materials from Site | Source of the sample : Excavated Materials from Site | Source of the sample : Excavated Materials from Site | Source of the sample : Excavated Materials from Site | Source of the sample : Excavated Materials from Site | Source of the sample : Excavated Materials from Site | Source of the sample : Excavated Materials from Site | Source of the sample : Excavated Materials from Site | Source of the sample : Excavated Materials from Site | Source of the sample : Excavated Materials from Site | Source of the sample : Excavated Materials from Site | Source of the sample : Excavated Materials from Site | Source of the sample : Excavated Materials from Site | Source of the sample : Excavated Materials from Site | Source of the sample : Excavated Materials from Site | Source of the sample : Excavated Materials from Site | Source of the sample : Excavated Materials from Site | Source of the sample : Excavated Materials from Site
|  | Source of material :- |  | Saleh Swiker Soil 70% + Swiker Sand 30%
|  | Description of the Tested Materials :- |  |  | Fill / SM
|  | Stockpile : | 3
|  | Sample No: | 50
|  | Sample Identification No. |  | Liquid Limit (%) |  | Plastic Limit (%) | Plasticity Index (%)
|  | 50 |  | 0 |  | N.P | 0
|  | Specification limit |  | Max 30% |  | Not Specified | Max 7%
Result:
The sample complies with the project specifications outlined in Section 31 23 16.33, Part 2, Item 2.1.B regarding suitable materials used for the construction of fill under pavements.
Prepared by : Eng. Alaa Hassan | [5 empty] | Dept. Manager : Eng. Reda El Raheb

## Proctor
ARDAMAN SPLIT
MATERIALS AND CONSULTING TESTING
S.A.E
25 Ashgar City Compound Maadi - Cairo ,Egypt
Tel : 02-27468647 - 01006030248
Project : Ras Al Hekma International Airport | [5 empty] | File No.: 5143
Project Spec :- Section 31 23 16.33 ( Excavation, Fill and Subgrade) | [5 empty] | Date :08/09/2025
MOISTURE DENSITY RELATIONSHIP OF SOIL
According To ASTM D1557, Procedure 'C'.
Sample delivery date: |  |  | 2025-08-31
Source of material :- |  | Saleh Swiker Soil 70% + Swiker Sand 30%
Description of the Tested Materials :- |  |  | Fill / SM
Stockpile : |  | 3
Sample No: |  | 50
Wet Unit Weight, gm/cm3 |  | 2.145 | 2.202 | 2.26 | 2.226
Water Content, % |  | 4.7 | 5.4 | 7.1 | 8.2
Dry Unit Weight, gm/cm3 |  | 2.048711 | 2.089184 | 2.110177 | 2.057301
| Maximum dry density = |  | 2.118 | g/cm3
| Optimum moisture content = |  | 6.6 | %
Prepared by : Eng. Alaa Hassan |  |  |  | Dept. Manager : Eng. Reda El Raheb
|  |  | 6.6 | 6.6 | 0
|  |  | 2.118 | 2.048711 | 2.118